## Sheet1
Stainless Steels A 959 Type 317LMN
Data Table for:Grades - Stainless Steels - A 959 Type 317LMN
ITEM | Standard Number | Descriptions
1 | A 959 (2011) | Standard Guide for Specifying Harmonized Standard Grade Compositions for Wrought Stainless Steels
Elements | Min.（≥） | Max.（≤）
C |  | 0.3
Si |  | 0.7
Mn |  | 2
P |  | 0.045
S |  | 0.03
Ni | 13 | 27
Cr | 18 | 20
Al
Cu |  | 0.75
Ti
Fe
N |  | 0.1
Mo | 4 | 5
V |  | 0.08