## Sheet1
Stainless Steels 302
Data Table for:Grades - Stainless Steels - 302
ITEM | Standard Number | Descriptions
1 | A 240/A 240M (2012) | Chromium and Chromium-Nickel Stainless Steel Plate, Sheet, and Strip for Pressure Vessels and for General Applications
2 | A 313/A 313M (2010) | Stainless Steel Spring Wire
3 | A 314 (2008) | Stainless Steel Billets and Bars for Forging
4 | A 368 (2009) | Stainless Steel Wire Strand
5 | A 473 (2009) | Stainless Steel Forgings
6 | A 478 (2008) | Chromium-Nickel Stainless Steel Weaving and Knitting Wire
7 | A 479/A 479M (2011) | Stainless Steel Bars and Shapes for Use in Boilers and Other Pressure Vessels
8 | A 492 (2009) | Stainless Steel Rope Wire
9 | A 493 (2009) | Stainless Steel Wire and Wire Rods for Cold Heading and Cold Forging
10 | A 511/A 511M (2012) | Seamless Stainless Steel Mechanical Tubing
11 | A 554 (2011) | Welded Stainless Steel Mechanical Tubing
12 | A 580/A 580M (2012) | Stainless Steel Wire
13 | A 666 (2010) | Annealed or Cold-Worked Austenitic Stainless Steel Sheet, Strip, Plate, and Flat Bar
14 | A 959 (2011) | Standard Guide for Specifying Harmonized Standard Grade Compositions for Wrought Stainless Steels
15 | SAE AMS-QQ-S-763B (1998) | Steel, Corrosion Resistant, Bars, Wire, Shapes, and Forgings Standard Withdrawn
16 | SAE AMS-S-7720A (1997) | Steel, Corrosion-Resistant (18-8) Bars, Wire and Forging Stock (Aircraft Quality)
17 | SAE J 405 (1998) | Chemical compositions of SAE wrought stainless steels
18 | SAE J 467 (1968) | Special Purpose Alloys
Elements | Min.（≥） | Max.（≤）
C |  | 0.15
Si |  | 1
Mn |  | 2
P |  | 0.045
S |  | 0.03
Cr | 18 | 19
Ni | 8 | 10