## Sheet1
Stainless Steels W50418
Data Table for:Grades - Stainless Steels - W50418
ITEM | Standard Number | Descriptions
Elements | Min.（≥） | Max.（≤）
C |  | 0.2
Si |  | 0.5
Mn |  | 1
P
S
Ni
Cr |  | 12.5
Al
Cu
Ti
Fe |  | remaining
N
Mo
W |  | 3