## Sheet1
Stainless Steels 422
Data Table for:Grades - Stainless Steels - 422
ITEM | Standard Number | Descriptions
1 | SAE J 467 (1968) | Special Purpose Alloys ("Superalloys")
Elements | Min.（≥） | Max.（≤）
C |  | 0.22
Si |  | 0.4
Mn |  | 0.75
P
S
Ni |  | 0.75
Cr |  | 12.5
Al
Cu
Ti
Fe |  | remaining
N
Mo |  | 1
W |  | 1
V |  | 0.22