## Sheet1
Stainless Steels 422M (Cast)
Data Table for:Grades - Stainless Steels - 422M (Cast)
ITEM | Standard Number | Descriptions
1 | SAE J 467 (1968) | Special Purpose Alloys ("Superalloys")
Elements | Min.（≥） | Max.（≤）
C |  | 0.85
Si |  | 0.25
Mn |  | 0.84
P
S
Ni |  | 0.2
Cr |  | 12
Al
Cu
Ti
Fe |  | remaining
N
Mo |  | 2.25
W |  | 1.7
V |  | 0.5