## Sheet1
Stainless Steels A 240 Type 2507
Data Table for:Grades - Stainless Steels - A 240 Type 2507
ITEM | Standard Number | Descriptions
1 | A 240/A 240M (2013) | Chromium and Chromium-Nickel Stainless Steel Plate, Sheet, and Strip for Pressure Vessels and for General Applications
Elements | Min.（≥） | Max.（≤）
C |  | 0.03
Si |  | 0.08
Mn |  | 1.2
P |  | 0.035
S |  | 0.02
Ni | 6 | 8
Cr | 24 | 26
Al
Cu
Ti
Fe
N | 0.24 | 0.32
Mo | 3 | 5
W
V