## Sheet1
Stainless Steels AM-350
Data Table for:Grades - Stainless Steels - AM-350
ITEM | Standard Number | Descriptions
1 | SAE AMS 5554F (2011) | Steel, Corrosion and Heat-Resistant, Seamless Tubing 16.5Cr - 4.5Ni - 2.9Mo - 0.10N Annealed
Elements | Min.（≥） | Max.（≤）
C |  | 0.1
Si |  | 0.4
Mn |  | 1
P
S
Ni |  | 4.25
Cr |  | 16.5
Al
Cu
Ti
Fe |  | remaining
Mo |  | 2.75
N |  | 0.1
Co