## Sheet1
Stainless Steels Custom 450
Data Table for:Grades - Stainless Steels - Custom 450
ITEM | Standard Number | Descriptions
1 | SAE AMS 5763D (2010) | Steel, Corrosion Resistant Bars, Forgings, Tubing, and Rings 15Cr - 6.5Ni - 0.75Mo - 0.50 (Cb + Ta) - 1.5Cu Solution Heat Treated
Elements | Min.（≥） | Max.（≤）
C |  | 0.05
Si |  | 1
Mn |  | 1
P
S
Ni | 5 | 7
Cr | 14 | 16
Al
Cu | 1.25 | 1.75
Ti
Fe
Mo | 0.5 | 1
Co
Nb