## Sheet1
Stainless Steels SA-182 F 10
Data Table for:Grades - Stainless Steels - SA-182 F 10
ITEM | Standard Number | Descriptions
1 | SA-182/SA-182M | Specification for Forged or Rolled Alloy and Stainless Steel Pipe Flanges, Forged Fittings, and Valves and Parts for High-Temperature Service
Elements | Min.（≥） | Max.（≤）
C | 0.1 | 0.2
Si | 1 | 1.4
Mn | 0.5 | 0.8
P
S
Ni | 19 | 22
Cr | 7 | 9
Al
Cu
Ti
Fe
Mo
Co