## Sheet1
Stainless Steels H-46
Data Table for:Grades - Stainless Steels - H-46
ITEM | Standard Number | Descriptions
1 | SAE J 467 (1968) | Special Purpose Alloys ("Superalloys")
Elements | Min.（≥） | Max.（≤）
C |  | 0.17
Si |  | 0.4
Mn |  | 0.65
Ni |  | 0.45
Cr |  | 12
Al
Cu
Ti
Fe |  | remaining
Mo |  | 0.65
Co
V |  | 0.3
N |  | 0.08
Nb |  | 0.4