## Sheet1
Stainless Steels HP 9-4-20
Data Table for:Grades - Stainless Steels - HP 9-4-20
ITEM | Standard Number | Descriptions
1 | SAE AMS 6525D (2012) | Steel, Bars, Forgings, Tubing, and Rings 0.75Cr - 9.0Ni - 4.5Co - 1.0Mo - 0.09V (0.17 - 0.23C) Consumable Electrode Vacuum Melted
2 | SAE AMS 6525 | This specification covers a premium aircraft-quality, low-alloy steel in the form of bars, forgings, mechanical tubing, flash welded rings, and stock for forging or flash welded rings.
3 | AMS 6523 | This specification covers a premium aircraft-quality, low-alloy steel in the form of sheet, strip, and plate.
Elements | Min.（≥） | Max.（≤）
C | 0.17 | 0.23
Si |  | 0.2
Mn | 0.2 | 0.4
Ni |  | 0.65
Cr | 0.65 | 0.85
Mo | 0.9 | 1.1
Ni | 8.5 | 9.5
V | 0.06 | 0.12
P |  | 0.01
S |  | 0.01
Cu |  | 0.35
Co | 4.25 | 4.75