## Sheet1
Stainless Steels HS-21
Data Table for:Grades - Stainless Steels - HS-21
ITEM | Standard Number | Descriptions
1 | SAE J 467 (1968) | Special Purpose Alloys ("Superalloys")
Elements | Min.（≥） | Max.（≤）
C |  | 0.25
Si
Mn
Ni |  | 2.5
Cr |  | 27
Al
Cu
Ti
Fe |  | 1.75
Mo |  | 5.5
Co |  | remaining
B |  | 0.007