## Sheet1
Stainless Steels X2CrNi19-11
Data Table for:Grades - Stainless Steels - X2CrNi19-11
ITEM | Standard Number | Descriptions
1 | DIN 17445 (1996) | Corrosion resistant steel castings
2 | DIN EN 10213 | Steel castings for pressure purposes
3 | DIN EN 10213-4 | Technical delivery conditions for steel castings for pressure purposes - Part 4: Austenitic and austenitic-ferritic steel grades
4 | DIN EN 10283 | Corrosion resistant steel castings
5 | DIN EN 10340 | Steel castings for structural uses
Elements | Min.（≥） | Max.（≤）
C |  | 0.03
Si |  | 1
Mn |  | 2
P |  | 0.045
S |  | 0.015
Cr | 18 | 20
Ni | 10 | 12
N |  | 0.11