## Sheet1
Stainless Steels MAR-M200
Data Table for:Grades - Stainless Steels - MAR-M200
ITEM | Standard Number | Descriptions
1 | SAE J 467 (1968) | Special Purpose Alloys ("Superalloys")
Elements | Min.（≥） | Max.（≤）
C |  | 0.15
Si
Mn
Ni |  | remaining
Cr |  | 9
Al |  | 5
Cu
Ti |  | 2
Fe
Mo
Co |  | 10
W |  | 12.5
Nb |  | 1
Zr |  | 0.05
B |  | 0.015