## Sheet1
Stainless Steels NICHROME
Data Table for:Grades - Stainless Steels - NICHROME
ITEM | Standard Number | Descriptions
1 | SAE J 470 (1976) | Wrought nickel and nickel-related alloys
Elements | Min.（≥） | Max.（≤）
C |  | 0.15
Si | 0.75 | 1.6
Mn |  | 1
Cr | 14 | 18
Ni |  | 57
Mo
Co
W
Al
Cu
Ti
Fe |  | remaining