## Sheet1
Stainless Steels Nichrome V
Data Table for:Grades - Stainless Steels - Nichrome V
ITEM | Standard Number | Descriptions
1 | SAE AMS 5676F (2006) | Nickel Alloy, Corrosion and Heat-Resistant, Welding Wire 80Ni - 20Cr
Elements | Min.（≥） | Max.（≤）
C |  | 0.15
Si | 0.75 | 1.6
Mn |  | 1
Cr | 14 | 18
Ni |  | 57
Mo
Co
W
Al
Cu
Ti
Fe |  | remaining