## Sheet1
Stainless Steels PH 15-7 Mo
Data Table for:Grades - Stainless Steels - PH 15-7 Mo
ITEM | Standard Number | Descriptions
1 | SAE AMS 5812G (2009) | Steel, Corrosion and Heat Resistant, Welding Wire 15Cr - 7.1Ni - 2.4Mo - 1.0Al Vacuum Induction Melted
Elements | Min.（≥） | Max.（≤）
C |  | 0.07
Si |  | 0.3
Mn |  | 0.5
Cr |  | 15
Ni |  | 7
Mo |  | 2.2
Co
W
Al |  | 1.17
Cu
Ti
Fe |  | remaining