## Sheet1
Stainless Steels Pyromet 31V
Data Table for:Grades - Stainless Steels - Pyromet 31V
ITEM | Standard Number | Descriptions
1 | SAE J 775 (2004) | Engine poppet valve information report
Elements | Min.（≥） | Max.（≤）
C | 0.03 | 0.06
Si |  | 0.2
Mn |  | 0.2
Cr | 22 | 23
Ni | 55 | 58
Mo | 1.7 | 2.3
Co
W
Al | 1 | 1.7
Cu | 0.6 | 1.2
Ti | 2.1 | 2.6
Fe |  | remaining
B | 0.003 | 0.007
P |  | 0.015
S |  | 0.015