## Sheet1
Stainless Steels PYROMET CTX-1
Data Table for:Grades - Stainless Steels - PYROMET CTX-1
ITEM | Standard Number | Descriptions
1 | SAE J 470 (1976) | Wrought Nickel and Nickel-Related Alloys
Elements | Min.（≥） | Max.（≤）
C |  | 0.03
Si |  | 0.2
Mn |  | 0.2
Cr |  | 0.2
Ni |  | 37.7
Mo |  | 0.2
Co |  | 16
W
Al |  | 1
Cu |  | 0.5
Ti |  | 1.75
Fe |  | remaining
B |  | 0.0075
P |  | 0.015
S |  | 0.015
Nb/Ta |  | 3