## Sheet1
Stainless Steels NiFe 25 Cr 20 NbTi
Data Table for:Grades - Stainless Steels - NiFe 25 Cr 20 NbTi
ITEM | Standard Number | Descriptions
1 | SAE J 775 (2004) | Engine poppet valve information report
Elements | Min.（≥） | Max.（≤）
C |  | 0.12
Si |  | 0.3
Mn |  | 0.8
Cr |  | 19
Ni |  | 14
Mo
Co
W
Al
Cu
Ti
Fe |  | remaining
Nb |  | 1.6