## Sheet1
Stainless Steels R39001
Data Table for:Grades - Stainless Steels - R39001
ITEM | Standard Number | Descriptions
Elements | Min.（≥） | Max.（≤）
C |  | 0.04
Si |  | 0.6
Mn |  | 0.8
Cr |  | 20
Ni |  | 25
Mo
Co
W
Al
Cu |  | 0.3
Ti
Fe