## Sheet1
Stainless Steels Refractaloy 26
Data Table for:Grades - Stainless Steels - Refractaloy 26
ITEM | Standard Number | Descriptions
1 | SAE J 467 (1968) | Special Purpose Alloys ("Superalloys")
Elements | Min.（≥） | Max.（≤）
C |  | 0.03
Si |  | 1
Mn |  | 0.8
Cr |  | 18
Ni |  | remaining
Mo |  | 3.2
Co |  | 20
W
Al |  | 0.2
Cu
Ti |  | 2.75
Fe |  | 16