## Sheet1
Stainless Steels SUH 11M
Data Table for:Grades - Stainless Steels - SUH 11M
ITEM | Standard Number | Descriptions
1 | SAE J 775 (2004) | Engine poppet valve information report
Elements | Min.（≥） | Max.（≤）
C | 0.47 | 0.55
Si | 1 | 2
Mn |  | 0.6
Cr | 7.5 | 9.5
Ni |  | 0.6
Mo
Co
W
Al
Cu
Ti
Fe
P |  | 0.03
S |  | 0.03