## Sheet1
Stainless Steels Udimet 500
Data Table for:Grades - Stainless Steels - Udimet 500
ITEM | Standard Number | Descriptions
1 | SAE J 467 (1968) | Special Purpose Alloys ("Superalloys")
Elements | Min.（≥） | Max.（≤）
C | 0.05 | 0.1
Si |  | 0.1
Mn |  | 0.1
Cr |  | 19
Ni |  | remaining
Mo |  | 4
Co |  | 19
W
Al |  | 3
Cu
Ti |  | 3
Fe
Zr |  | 0.06
B |  | 0.005