## Sheet1
Stainless Steels Udimet 700
Data Table for:Grades - Stainless Steels - Udimet 700
ITEM | Standard Number | Descriptions
1 | SAE J 467 (1968) | Special Purpose Alloys ("Superalloys")
Elements | Min.（≥） | Max.（≤）
C | 0.05 | 0.14
Si
Mn
Cr |  | 15
Ni |  | remaining
Mo |  | 5
Co | 15 | 20
W
Al |  | 4.4
Cu
Ti |  | 3.4
Fe
B |  | 0.03