## Sheet1
Stainless Steels V-36
Data Table for:Grades - Stainless Steels - V-36
ITEM | Standard Number | Descriptions
1 | SAE J 467 (1968) | Special Purpose Alloys ("Superalloys")
Elements | Min.（≥） | Max.（≤）
C |  | 0.29
Si |  | 0.5
Mn |  | 0.6
Cr |  | 25
Ni |  | 20
Mo |  | 4
Co |  | remaining
W |  | 2
Al
Cu
Ti
Fe |  | 2.4
Nb |  | 2