## Sheet1
Stainless Steels V-57
Data Table for:Grades - Stainless Steels - V-57
ITEM | Standard Number | Descriptions
1 | SAE J 467 (1968) | Special Purpose Alloys ("Superalloys")
Elements | Min.（≥） | Max.（≤）
C |  | 0.05
Si |  | 0.35
Mn |  | 0.2
Cr |  | 14.75
Ni |  | 27.25
Mo |  | 1.3
Co
W
Al |  | 0.2
Cu
Ti |  | 3
Fe |  | remaining
V |  | 0.3
B |  | 0.01