## Sheet1
Stainless Steels W-545
Data Table for:Grades - Stainless Steels - W-545
ITEM | Standard Number | Descriptions
1 | SAE J 467 (1968) | Special Purpose Alloys ("Superalloys")
Elements | Min.（≥） | Max.（≤）
C |  | 0.03
Si |  | 0.8
Mn |  | 1.65
Cr |  | 13.5
Ni |  | 26
Mo |  | 1.75
Co
W
Al |  | 0.15
Cu
Ti |  | 3
Fe |  | remaining
B |  | 0.02