## Sheet1
Stainless Steels Waspaloy
Data Table for:Grades - Stainless Steels - Waspaloy
ITEM | Standard Number | Descriptions
1 | SAE AMS 5708K (2008) | Nickel Alloy, Corrosion and Heat-Resistant, Bars, Wire Forgings, and Rings 58Ni - 19.5Cr - 13.5Co - 4.3Mo - 3.0Ti - 1.4Al Consumable Electrode or Vacuum Induction Melted 1975°F (1079°C) Solution Heat Treated
Elements | Min.（≥） | Max.（≤）
C |  | 0.07
Si |  | 0.1
Mn |  | 0.1
Cr |  | 19.75
Ni |  | remaining
Mo |  | 4.45
Co |  | 14
W
Al |  | 1.4
Cu
Ti |  | 3
Fe |  | 0.75
B |  | 0.005
Zr |  | 0.04