## Sheet1
Stainless Steels SUS 316Ti
Data Table for:Grades - Stainless Steels - SUS 316Ti
ITEM | Standard Number | Descriptions
1 | G 4311 (2011) | Heat-resisting steel bars and wire rods
Elements | Min.（≥） | Max.（≤）
C |  | 0.08
Si |  | 1
Mn |  | 2
P |  | 0.045
S |  | 0.03
Cr | 16 | 18
Ni | 10 | 14
Mo | 2 | 3
N
Ti | 5×C％