## Sheet1
Stainless Steels 304L
Data Table for:Grades - Stainless Steels - 304L
ITEM | Standard Number | Descriptions
1 | MIL-DTL-23196E | Steel plate, corrosion resistant, austenitic (UNS S30400, S30403, S31600, S34700, and S34800)
2 | MIL-P-1144D | Pipe, corrosion-resistant, stainless steel, seamless or welded
3 | MIL-S-23196 | Steel plate, corrosion resistant, austenitic (UNS S30400, S30403, S31600, S34700, and S34800)
4 | MIL-S-4043B | Steel; Corrosion-resisting (extra low carbon type 304), plate, sheet, and strip
5 | MIL-S-862B | Steel bar, corrosion resisting, and steel billet, corrosion resisting, reforging application
6 | MIL-T-8973 | Tubing, steel, corrosion and heat resistant, for aerospace vehicle hydraulic systems assembled by brazing
Elements | Min.（≥） | Max.（≤）
C |  | 0.03
Si |  | 1
Mn |  | 2
P |  | 0.045
S |  | 0.03
Cr | 18 | 20
Ni | 8 | 10
N |  | 0.1