## Sheet1
Stainless Steels SUS 444
Data Table for:Grades - Stainless Steels - SUS 444
ITEM | Standard Number | Descriptions
1 | G 4320 (2003) | Cold-formed stainless steel sections
Elements | Min.（≥） | Max.（≤）
C |  | 0.025
Si |  | 1
Mn |  | 1
P |  | 0.04
S |  | 0.03
Cr | 17 | 20
Ni |  | 0.6
Mo | 1.75 | 2.5
N |  | 0.025