## Sheet1
Stainless Steels S35530
Data Table for:Grades - Stainless Steels - S35530
ITEM | Standard Number | Descriptions
1 | GB/T 1220-2007 | Stainless steel bars
2 | JIS G 4303：1998
3 | GB/T 1220-1992 | alternate standard
Elements | Min.（≥） | Max.（≤）
C |  | 0.15
Si |  | 1
Mn | 5.5 | 7.5
P |  | 0.05
S |  | 0.03
Cr | 16 | 18
Ni | 3.5 | 5.5
N | 0.05 | 0.25