## Sheet1
Stainless Steels NCF 718
Data Table for:Grades - Stainless Steels - NCF 718
ITEM | Standard Number | Descriptions
1 | G 4902 (1991) | Corrosion-resisting and heat-resisting superalloy plates and sheets
Elements | Min.（≥） | Max.（≤）
C |  | 0.08
Si |  | 0.35
Mn |  | 0.35
P |  | 0.015
S |  | 0.015
Cr | 17 | 21
Ni | 50 | 55
Cu |  | 0.3
Al | 0.2 | 0.8
Ti | 0.65 | 1.15
Fe | remaining
Nb+Ta | 4.75 | 5.5
Mo | 2.8 | 3.3
B |  | 0.006