## Sheet1
Stainless Steels NCF 751
Data Table for:Grades - Stainless Steels - NCF 751
ITEM | Standard Number | Descriptions
1 | G 4901 (2008) | Corrosion-resisting and heat-resisting superalloy bars
Elements | Min.（≥） | Max.（≤）
C |  | 0.1
Si |  | 0.5
Mn |  | 1
P |  | 0.03
S |  | 0.015
Cr | 14 | 17
Ni | 70
Cu |  | 0.5
Al | 0.9 | 1.5
Ti | 2 | 2.6
Fe | 5 | 9
Nb+Ta | 0.7 | 1.2