## Sheet1
Stainless Steels X5CrNiMo-18-10
Data Table for:Grades - Stainless Steels - X5CrNiMo-18-10
ITEM | Standard Number | Descriptions
1 | DIN 17224 (1982) | Stainless steel wire and strip for springs; technical delivery conditions
2 | DIN 17440 (1975) | Stainless steels - Technical delivery conditions for drawn wire
Elements | Min.（≥） | Max.（≤）
C |  | 0.07
Si |  | 1
Mn |  | 2
P |  | 0.045
S |  | 0.015
Cr | 16.5 | 18.5
Mo | 2 | 2.5
Ni | 10 | 13