## Sheet1
Stainless Steels X2CrNiMo17-12-2
Data Table for:Grades - Stainless Steels - X2CrNiMo17-12-2
ITEM | Standard Number | Descriptions
1 | DIN EN 10088-1 | Stainless steels - Part 1: List of stainless steels
2 | DIN EN 10088-2 | Stainless steels - Part 2: Technical delivery conditions for sheet/plate and strip of corrosion resisting steels for general purposes
3 | DIN EN 10088-3 | Stainless steels - Part 3: Technical delivery conditions for semi-finished products, bars, rods, wire, sections and bright products of corrosion resisting steels for general purposes
4 | DIN EN 10088-4 | Stainless steels - Part 4: Technical delivery conditions for sheet/plate and strip of corrosion resisting steels for construction purposes
5 | DIN EN 10028-7 | Flat products made of steels for pressure purposes - Part 7: Stainless steels
6 | DIN EN 10088-5 | Stainless steels - Part 5: Technical delivery conditions for bars, rods, wire, sections and bright products of corrosion resisting steels for construction purposes
7 | DIN EN 10216-5 (2004) | Seamless steel tubes for pressure purposes - Technical delivery conditions - Part 5: Stainless steel tubes
8 | DIN EN 10217-7 | Welded steel tubes for pressure purposes - Technical delivery conditions - Part 7: Stainless steel tubes
9 | DIN EN 10250-4 | Open die steel forgings for general engineering purposes - Part 4: Stainless steels
10 | DIN EN 10253-3 | Butt-welding pipe fittings - Part 3: Wrought austenitic and austenitic-ferritic (duplex) stainless steels without specific inspection requirements
11 | DIN EN 10253-4 | Butt-welding pipe fittings - Part 4: Wrought austenitic and austenitic-ferritic (duplex) stainless steels with specific inspection requirements
12 | DIN EN 10272 | Stainless steel bars for pressure purposes
13 | DIN EN 10296-2 (2005) | Welded circular steel tubes for mechanical and general engineering purposes - Technical delivery conditions - Part 2: Stainless steel
14 | DIN EN 10297-2 (2005) | Seamless circular steel tubes for mechanical and general engineering purposes - Technical delivery conditions - Part 2: Stainless steel
15 | DIN EN 10222-5 | Steel forgings for pressure purposes - Part 5: Martensitic, austenitic and austenitic-ferritic stainless steels
16 | DIN EN 10263-5 | Steel rod, bars and steel wire for cold heading and cold extrusion - Part 5: Technical delivery conditions for stainless steels
17 | DIN EN 10264-4 (2002) | Steel wire and wire products - Steel wire for ropes - Part 4: Stainless steel wire
18 | DIN EN 10269 | Steels and nickel alloys for fasteners with specified elevated and/or low temperature properties
19 | DIN EN 10270-3 | Steel wire for mechanical springs - Part 3: Stainless spring steel wire
20 | DIN 1654-5 (1989) | Cold heading and cold extruding steels; technical delivery conditions for stainless steels
21 | DIN 17224 (1982) | Stainless steel wire and strip for springs; technical delivery conditions
22 | DIN 17440 (2001) | Stainless steels - Technical delivery conditions for drawn wire
23 | DIN 17440 (1975) | Stainless steels - Technical delivery conditions for drawn wire
24 | DIN 17441 (1997) | Stainless steels - Technical delivery conditions for cold rolled strips and slit coils strip and sheets cut from such strips for pressure purposes
25 | DIN 17455 (1985) | Welded circular tubes of stainless steels for general requirements; technical delivery conditions
26 | DIN 17456 (1985) | Seamless circular tubes of stainless steels for general requirements; technical delivery conditions
27 | DIN 17457 (1985) | Welded circular tubes of austenitic stainless steels for special requirements; technical delivery conditions
28 | DIN 17458 (1985) | Seamless circular tubes of austenitic stainless steels for special requirements; technical delivery conditions
29 | DIN 5512-3 | Materials for rail vehicles - Steels - Part 3: Stainless steel flat products; Selected standard
Elements | Min.（≥） | Max.（≤）
C |  | 0.07
Si |  | 1
Mn |  | 2
P |  | 0.045
S |  | 0.015
Cr | 16.5 | 18.5
Mo | 2 | 2.5
Ni | 10 | 13
N |  | 0.11