## Sheet1
Stainless Steels 1.4501
Data Table for:Grades - Stainless Steels - 1.4501
ITEM | Standard Number | Descriptions
1 | BS EN 10028-7 | Flat products made of steels for pressure purposes - Part 7: Stainless steels
2 | BS EN 10088-1 | Stainless steels - Part 1: List of stainless steels
3 | BS EN 10088-2 | Stainless steels - Part 2: Technical delivery conditions for sheet/plate and strip of corrosion resisting steels for general purposes
4 | BS EN 10088-3 | Stainless steels - Part 3: Technical delivery conditions for semi-finished products, bars, rods, wire, sections and bright products of corrosion resisting steels for general purposes
5 | BS EN 10216-5 (2004) | Seamless steel tubes for pressure purposes - Technical delivery conditions - Part 5: Stainless steel tubes
6 | BS EN 10217-7 | Welded steel tubes for pressure purposes - Technical delivery conditions - Part 7: Stainless steel tubes
7 | BS EN 10250-4 | Open die steel forgings for general engineering purposes - Part 4: Stainless steels
8 | BS EN 10253-3 | Butt-welding pipe fittings - Part 3: Wrought austenitic and austenitic-ferritic (duplex) stainless steels without specific inspection requirements
9 | BS EN 10253-4 | Butt-welding pipe fittings - Part 4: Wrought austenitic and austenitic-ferritic (duplex) stainless steels with specific inspection requirements
10 | BS EN 10272 | Stainless steel bars for pressure purposes
11 | BS EN 10297-2 (2005) | Seamless circular steel tubes for mechanical and general engineering purposes - Technical delivery conditions - Part 2: Stainless steel
Elements | Min.（≥） | Max.（≤）
C |  | 0.03
Si |  | 1
Mn |  | 1
P |  | 0.035
S |  | 0.015
Cr | 24 | 26
Ni | 6 | 8
Mo | 3 | 4
N | 0.2 | 0.3
W | 0.5 | 1
Cu | 0.5 | 1