## Sheet1
Stainless Steels 430S17
Data Table for:Grades - Stainless Steels - 430S17
ITEM | Standard Number | Descriptions
1 | BS 1449-2 | Steel plate, sheet and strip. Specification for stainless and heat-resisting steel plate, sheet and strip
2 | BS 6258 | Specification for hollow steel bars for machining
3 | BS 970-1 | Specification for wrought steels for mechanical and allied engineering purposes. General inspection and testing procedures and specific requirements for carbon, carbon manganese, alloy and stainless steels
4 | BS 970-3 | Specification for wrought steels for mechanical and allied engineering purposes. Bright bars for general engineering purposes
Elements | Min.（≥） | Max.（≤）
C |  | 0.08
Si |  | 1
Mn |  | 1
P |  | 0.04
S |  | 0.03
Cr | 16 | 18
Mo
Ni |  | 0.5