## Sheet1
Stainless Steels 284S16
Data Table for:Grades - Stainless Steels - 284S16
ITEM | Standard Number | Descriptions
1 | BS 1449-2 | Steel plate, sheet and strip. Specification for stainless and heat-resisting steel plate, sheet and strip
Elements | Min.（≥） | Max.（≤）
C |  | 0.07
Si |  | 1
Mn | 7 | 10
P |  | 0.06
S |  | 0.03
Cr | 16.5 | 18.5
Mo
Ni | 4 | 6.5
N | 0.15 | 0.25