## Sheet1
Stainless Steels 301S21
Data Table for:Grades - Stainless Steels - 301S21
ITEM | Standard Number | Descriptions
1 | BS 1449-2 | Steel plate, sheet and strip. Specification for stainless and heat-resisting steel plate, sheet and strip
2 | BS 5770-4 | Steel strip intended for the manufacture of springs. Specification for martensitic and austenitic stainless steel
Elements | Min.（≥） | Max.（≤）
C |  | 0.15
Si |  | 1
Mn |  | 2
P |  | 0.045
S |  | 0.03
Cr | 16 | 18
Mo
Ni | 6 | 8