## Sheet1
Stainless Steels 441S49
Data Table for:Grades - Stainless Steels - 441S49
ITEM | Standard Number | Descriptions
1 | BS 1554 | Specification for stainless and heat-resisting steel round wire
Elements | Min.（≥） | Max.（≤）
C | 0.12 | 0.2
Si |  | 1
Mn |  | 1.5
P |  | 0.04
S |  | 0.03
Cr | 15 | 18
Mo |  | 0.6
Ni | 2 | 3
Se | 0.15 | 0.35