## Sheet1
Stainless Steels LW12
Data Table for:Grades - Stainless Steels - LW12
ITEM | Standard Number | Descriptions
1 | BS 6323-8 | Specification for seamless and welded steel tubes for automobile , mechanical and general engineering purposes. Specific requirements for longitudinally welded stainless steel tubes
Elements | Min.（≥） | Max.（≤）
C |  | 0.06
Si |  | 0.9
Mn |  | 0.6
P |  | 0.04
S |  | 0.02
Cr | 11 | 13
Ni |  | 0.5
Mo
Ti |  | 0.7
N |  | 0.025