## Sheet1
Stainless Steels A 358 S30409
Data Table for:Grades - Stainless Steels - A 358 S30409
ITEM | Standard Number | Descriptions
1 | A 358/A 358M (2008) | Electric-Fusion-Welded Austenitic Chromium-Nickel Stainless Steel Pipe for High-Temperature Service and General Applications
Elements | Min.（≥） | Max.（≤）
C | 0.04 | 0.1
Si |  | 1
Mn |  | 2
P |  | 0.04
S |  | 0.03
Cr | 18 | 20
Ni | 8 | 11