## Sheet1
Stainless Steels 352S52
Data Table for:Grades - Stainless Steels - 352S52
ITEM | Standard Number | Descriptions
1 | BS 970-4 | Specification for wrought steels for mechanical and allied engineering purposes. Valve steels
Elements | Min.（≥） | Max.（≤）
C | 0.48 | 0.58
Si |  | 0.45
Mn | 8 | 10
P |  | 0.04
S |  | 0.035
Cr | 20 | 22
Ni | 3.25 | 4.5
Mo
N | 0.38 | 0.5
C+N | 0.9
Nb | 2 | 3