## Sheet1
Stainless Steels S.124
Data Table for:Grades - Stainless Steels - S.124
ITEM | Standard Number | Descriptions
1 | BS 2S 124 | Specification for aircraft material. 12 per cent chromium corrosion-resisting steel (free machining) (45/55 tonf/sq in: limiting ruling section 6 in)
Elements | Min.（≥） | Max.（≤）
C | 0.15 | 0.25
Si |  | 1
Mn |  | 1.5
P |  | 0.045
S | 0.15 | 0.4
Cr | 12 | 14
Ni |  | 1
Mo |  | 0.6
Nb/Ti
Zr |  | 0.6