## Sheet1
Stainless Steels S.538
Data Table for:Grades - Stainless Steels - S.538
ITEM | Standard Number | Descriptions
1 | BS S 538 | Specification for chromium-nickel-molybdenum-vanadium heat-resisting steel sheet and strip (930-1130 MPa: maximum thickness 6 mm) (Cr 12, Ni 2.5, Mo 1.7, V 0.3)
Elements | Min.（≥） | Max.（≤）
C | 0.08 | 0.16
Si |  | 0.35
Mn | 0.5 | 0.9
P |  | 0.03
S |  | 0.025
Cr | 11 | 12.5
Ni | 2 | 3
Mo | 1.5 | 2
Nb/Ti
V | 0.25 | 0.4
N | 0.02 | 0.04