## Sheet1
Stainless Steels HR5
Data Table for:Grades - Stainless Steels - HR5
ITEM | Standard Number | Descriptions
1 | BS 2HR 5 (2010) | Specification for nickel-chromium-titanium heat-resisting alloy billets, bars, forgings and parts (nickel base, Cr 19.5, Ti 0.4)
2 | BS HR 5 | Specification for nickel-chromium-titanium heat-resisting alloy billets, bars, forgings and parts (nickel base, Cr 19.5, Ti 0.4)
Elements | Min.（≥） | Max.（≤）
C | 0.08 | 0.15
Si |  | 1
Mn |  | 1
P
S |  | 0.02
Cr | 18 | 21
Ni |  | remaining
Mo
Co |  | 5
Ti | 0.2 | 0.6
Fe |  | 5
Al
Cu |  | 0.5
B
Bi
Pb |  | 0.005
Ag