## Sheet1
Stainless Steels HR6
Data Table for:Grades - Stainless Steels - HR6
ITEM | Standard Number | Descriptions
1 | BS HR 6 (1972) | Specification for nickel-chromium-iron-molybdenum-cobalt-tungsten heat-resisting alloy billets, bars, forgings and parts (nickel base, Cr 21.7, Fe 18.5, Mo 9, Co 1.5, W 0.6)
2 | BS 2HR 6 (2010) | Specification for nickel-chromium- iron-molybdenum-cobalt-tungsten heat-resisting alloy billets, bars, forgings and parts (nickel base, Cr 21.7, Fe 18.5, Mo 9, Co 1.5, W 0.6)
Elements | Min.（≥） | Max.（≤）
C | 0.05 | 0.15
Si |  | 1
Mn |  | 1
P |  | 0.015
S |  | 0.015
Cr | 20.5 | 23
Ni |  | remaining
Mo | 8 | 10
Co | 0.5 | 2.5
Ti
Fe | 17 | 20
B |  | 0.01
W | 0.2 | 1
Pb |  | 0.005