## Sheet1
Stainless Steels HR209
Data Table for:Grades - Stainless Steels - HR209
ITEM | Standard Number | Descriptions
1 | BS 2HR 209 (2011) | Specification for nickelchromium-cobalt-molybdenum-titanium-aluminium heat-resisting alloy plate, sheet and strip (Nickel base, Cr 18, Co 14, Mo 7, Ti 2.2, Al 2.1)
2 | BS HR 209 (1989) | Specification for nickel-chromium-cobalt-molybdenum-titanium-aluminium heat-resisting alloy sheet, strip and plate: softened (nickel base, Cr 18, Co 14, Mo 7, Ti 2.2, Al 2.1)
Elements | Min.（≥） | Max.（≤）
C |  | 0.07
Si |  | 0.5
Mn |  | 0.5
P
S |  | 0.015
Cr | 16 | 20
Ni |  | remaining
Mo | 6 | 8
Co
Ti | 1.5 | 3
Fe |  | 1.5
Zr |  | 0.06